## Sheet1
SOT | P2O5 | SiO2 | Fe2O3 | Al2O3 | CaO | MgO | Na2O | K2O | log(P2O5) | log(SiO2) | log(Fe2O3) | log(Al2O3) | log(CaO) | log(MgO) | log(Na2O) | log(K2O)
680 | 7.509 | 3.454 | 0.285 | 0.36 | 23.427 | 2.943 | 0.3 | 61.721 | 2.0161 | 1.2395 | -1.2553 | -1.0217 | 3.1539 | 1.0794 | -1.204 | 4.1226
680 | 9.595 | 6.159 | 0.328 | 0.438 | 30.933 | 3.627 | 0.192 | 48.727 | 2.2612 | 1.8179 | -1.1147 | -0.82554 | 3.4318 | 1.2884 | -1.6503 | 3.8862
680 | 7.868 | 3.221 | 0.261 | 0.322 | 27.914 | 3.834 | 0.291 | 56.288 | 2.0628 | 1.1697 | -1.3432 | -1.1332 | 3.3291 | 1.3439 | -1.2344 | 4.0305
1070 | 11.956 | 5.593 | 0.333 | 0.378 | 23.881 | 5.532 | 0.181 | 52.146 | 2.4812 | 1.7215 | -1.0996 | -0.97286 | 3.1731 | 1.7105 | -1.7093 | 3.954
1350 | 10.796 | 3.085 | 0.411 | 0.499 | 27.321 | 5.802 | 0.235 | 51.851 | 2.3792 | 1.1266 | -0.88916 | -0.69515 | 3.3077 | 1.7582 | -1.4482 | 3.9484
730 | 9.465 | 10.532 | 0.323 | 0.379 | 28.788 | 5.617 | 0.379 | 44.516 | 2.2476 | 2.3544 | -1.1301 | -0.97022 | 3.36 | 1.7258 | -0.97022 | 3.7958
1250 | 3.782 | 15.573 | 1.557 | 3.115 | 65.628 | 6.118 | 0 | 4.227 | 1.3303 | 2.7455 | 0.44276 | 1.1362 | 4.184 | 1.8112 | -2.9375 | 1.4415
1320 | 2.762 | 33.316 | 3.294 | 4.548 | 45.351 | 3.889 | 0.633 | 6.207 | 1.016 | 3.506 | 1.1921 | 1.5147 | 3.8144 | 1.3582 | -0.45728 | 1.8257
760 | 3.508 | 43.434 | 0.36 | 0.36 | 10.666 | 2.853 | 5.281 | 33.539 | 1.255 | 3.7712 | -1.0217 | -1.0217 | 2.3671 | 1.0484 | 1.6641 | 3.5127
1000 | 1.672 | 81.426 | 0.302 | 0.521 | 6.991 | 1.056 | 0.356 | 7.676 | 0.51402 | 4.3997 | -1.1973 | -0.65201 | 1.9446 | 0.054488 | -1.0328 | 2.0381
1050 | 6.637 | 54.863 | 0.478 | 1.095 | 5.462 | 3.886 | 0.828 | 26.752 | 1.8927 | 4.0048 | -0.73814 | 0.090754 | 1.6978 | 1.3574 | -0.18874 | 3.2866
1290 | 8.807 | 0 | 0.95 | 1.408 | 41.405 | 5.787 | 3.462 | 38.181 | 2.1755 | 0.28593 | -0.051293 | 0.34217 | 3.7234 | 1.7556 | 1.2418 | 3.6423
750 | 7.452 | 6.034 | 0.634 | 1.146 | 32.584 | 4.842 | 1.297 | 46.01 | 2.0085 | 1.7974 | -0.45571 | 0.13628 | 3.4838 | 1.5773 | 0.26005 | 3.8289
960 | 16.619 | 57.619 | 1.429 | 2.167 | 16.19 | 4.952 | 1.024 | 0 | 2.8105 | 4.0539 | 0.35697 | 0.77334 | 2.7844 | 1.5998 | 0.023717 | -0.50088
1020 | 9.907 | 38.889 | 0.521 | 1.227 | 12.731 | 3.681 | 0.405 | 32.639 | 2.2932 | 3.6607 | -0.65201 | 0.20457 | 2.544 | 1.3032 | -0.90387 | 3.4855
980 | 8.672 | 37.131 | 0.762 | 1.137 | 14.635 | 3.689 | 0.351 | 33.624 | 2.1601 | 3.6145 | -0.27181 | 0.12839 | 2.6834 | 1.3054 | -1.047 | 3.5152
960 | 9.648 | 37.534 | 0.388 | 0.365 | 7.413 | 3.059 | 0.882 | 40.711 | 2.2668 | 3.6252 | -0.94675 | -1.0079 | 2.0032 | 1.1181 | -0.12556 | 3.7065
910 | 10.594 | 30.861 | 0.173 | 0.196 | 12.552 | 2.994 | 1.405 | 41.225 | 2.3603 | 3.4295 | -1.7545 | -1.6296 | 2.5299 | 1.0966 | 0.34004 | 3.719
760 | 5.236 | 7.239 | 0.601 | 0.77 | 41.121 | 4.959 | 0.493 | 39.581 | 1.6556 | 1.9795 | -0.50916 | -0.26136 | 3.7165 | 1.6012 | -0.70725 | 3.6783
1170 | 2.241 | 60.965 | 2.593 | 6.597 | 12.17 | 2.502 | 1.103 | 11.829 | 0.80692 | 4.1103 | 0.95282 | 1.8866 | 2.499 | 0.91709 | 0.098034 | 2.4706
680 | 6.075 | 9.358 | 0.444 | 0.698 | 23.632 | 5.837 | 4.155 | 49.802 | 1.8042 | 2.2362 | -0.81193 | -0.35954 | 3.1626 | 1.7642 | 1.4243 | 3.9081
960 | 10.542 | 35.751 | 0.642 | 0.435 | 4.011 | 3.438 | 0.836 | 44.345 | 2.3554 | 3.5766 | -0.44317 | -0.83241 | 1.389 | 1.2349 | -0.17913 | 3.792
1050 | 2.879 | 48.078 | 0.779 | 0.674 | 13.076 | 5.614 | 0.106 | 28.794 | 1.0574 | 3.8728 | -0.24974 | -0.39453 | 2.5708 | 1.7253 | -2.2443 | 3.3602
990 | 3.072 | 60.955 | 0.228 | 0.24 | 6.12 | 4.404 | 0.264 | 24.718 | 1.1223 | 4.1101 | -1.4784 | -1.4271 | 1.8116 | 1.4825 | -1.3318 | 3.2075
940 | 3.605 | 51.544 | 0.292 | 0.258 | 6.289 | 4.694 | 0.303 | 33.015 | 1.2823 | 3.9424 | -1.231 | -1.3548 | 1.8388 | 1.5463 | -1.194 | 3.497
900 | 3.925 | 54.17 | 0.33 | 0.293 | 7.581 | 5.001 | 0.086 | 28.613 | 1.3674 | 3.9921 | -1.1087 | -1.2276 | 2.0256 | 1.6096 | -2.4534 | 3.3539
830 | 2.527 | 67.844 | 0.196 | 0.184 | 4.049 | 3.153 | 0.086 | 21.96 | 0.92703 | 4.2172 | -1.6296 | -1.6928 | 1.3985 | 1.1484 | -2.4534 | 3.0892
860 | 2.741 | 64.588 | 0.165 | 0.176 | 3.765 | 4.024 | 0.188 | 24.353 | 1.0083 | 4.168 | -1.8018 | -1.7373 | 1.3257 | 1.3923 | -1.6713 | 3.1927
760 | 3.752 | 51.276 | 0.198 | 0.175 | 5.011 | 3.531 | 0.28 | 35.777 | 1.3223 | 3.9372 | -1.6195 | -1.743 | 1.6116 | 1.2616 | -1.273 | 3.5773
870 | 3.787 | 44.394 | 0.201 | 0.15 | 4.891 | 3.461 | 0.226 | 42.889 | 1.3316 | 3.7931 | -1.6045 | -1.8971 | 1.5874 | 1.2416 | -1.4872 | 3.7586
880 | 4.124 | 46.334 | 0.267 | 0.242 | 5.728 | 4.608 | 0 | 38.697 | 1.4168 | 3.8359 | -1.3205 | -1.4188 | 1.7454 | 1.5278 | -2.9375 | 3.6558
820 | 4.726 | 41.806 | 0.236 | 0.236 | 5.21 | 4.491 | 0.248 | 43.047 | 1.5531 | 3.733 | -1.4439 | -1.4439 | 1.6506 | 1.5021 | -1.3943 | 3.7623
840 | 2.145 | 65.817 | 0.233 | 0.123 | 4.045 | 2.77 | 0.11 | 24.758 | 0.76314 | 4.1869 | -1.4567 | -2.0956 | 1.3975 | 1.0188 | -2.2073 | 3.2091
860 | 3.399 | 51.055 | 0.455 | 0 | 9.099 | 4.549 | 0.227 | 31.214 | 1.2235 | 3.9329 | -0.78746 | -2.5903 | 2.2082 | 1.5149 | -1.4828 | 3.4409
900 | 2.875 | 85.241 | 0.169 | 0.203 | 5.525 | 2.853 | 0.203 | 2.932 | 1.0561 | 4.4455 | -1.7779 | -1.5945 | 1.7093 | 1.0484 | -1.5945 | 1.0757
1020 | 2.412 | 82.794 | 0.355 | 0 | 8.875 | 2.965 | 0.094 | 2.506 | 0.88046 | 4.4164 | -1.0356 | -2.5903 | 2.1832 | 1.0869 | -2.3645 | 0.91869
1030 | 3.3 | 78.739 | 0.261 | 0.251 | 10.547 | 2.851 | 0.084 | 3.968 | 1.1939 | 4.3661 | -1.3432 | -1.3823 | 2.3558 | 1.0477 | -2.4769 | 1.3783
1040 | 3.078 | 72.78 | 1.034 | 0 | 9.965 | 3.557 | 0.126 | 9.46 | 1.1243 | 4.2874 | 0.033435 | -2.5903 | 2.2991 | 1.2689 | -2.0715 | 2.2471
1020 | 3.57 | 74.438 | 1.056 | 0 | 9.35 | 2.441 | 0.279 | 8.865 | 1.2726 | 4.31 | 0.054488 | -2.5903 | 2.2354 | 0.89241 | -1.2765 | 2.1821
1040 | 2.729 | 73.966 | 0.845 | 0.379 | 5.415 | 2.675 | 0.455 | 13.537 | 1.0039 | 4.3036 | -0.16842 | -0.97022 | 1.6892 | 0.98395 | -0.78746 | 2.6054
980 | 1.959 | 75.066 | 0.275 | 0.307 | 9.105 | 2.901 | 0.328 | 10.058 | 0.67243 | 4.3184 | -1.291 | -1.1809 | 2.2088 | 1.0651 | -1.1147 | 2.3084
1030 | 1.886 | 77.428 | 0.229 | 0.281 | 6.669 | 2.918 | 0.271 | 10.317 | 0.63446 | 4.3493 | -1.474 | -1.2694 | 1.8975 | 1.0709 | -1.3056 | 2.3338
1070 | 2.18 | 76.294 | 0.229 | 0.305 | 6.322 | 3.281 | 0.163 | 11.226 | 0.77932 | 4.3346 | -1.474 | -1.1874 | 1.844 | 1.1881 | -1.814 | 2.4182
1080 | 2.199 | 77.243 | 0.252 | 0.481 | 5.689 | 3.228 | 0.186 | 10.722 | 0.788 | 4.347 | -1.3783 | -0.73189 | 1.7385 | 1.1719 | -1.682 | 2.3723
1060 | 1.689 | 88.241 | 0.628 | 0.309 | 3.089 | 2.08 | 0.154 | 3.81 | 0.52414 | 4.4801 | -0.46522 | -1.1744 | 1.1278 | 0.73237 | -1.8708 | 1.3376
1100 | 2.886 | 87.707 | 0.113 | 0.216 | 3.8 | 0 | 0.144 | 5.135 | 1.0599 | 4.474 | -2.1804 | -1.5325 | 1.335 | -0.41855 | -1.9379 | 1.6361
1020 | 1.934 | 69.621 | 0.398 | 0.497 | 7.846 | 3.15 | 0.199 | 16.355 | 0.65959 | 4.2431 | -0.9213 | -0.69917 | 2.06 | 1.1474 | -1.6145 | 2.7945
930 | 2.617 | 24.985 | 0.621 | 0.902 | 10.201 | 2.543 | 11.118 | 47.014 | 0.96203 | 3.2183 | -0.47642 | -0.10314 | 2.3225 | 0.93334 | 2.4086 | 3.8504
1180 | 6.271 | 9.98 | 2.206 | 2.396 | 50.055 | 14.133 | 0.323 | 14.636 | 1.8359 | 2.3006 | 0.79118 | 0.8738 | 3.9131 | 2.6485 | -1.1301 | 2.6835
1120 | 41.863 | 1.331 | 0.614 | 0.205 | 14.841 | 16.377 | 0.102 | 24.667 | 3.7344 | 0.28593 | -0.48776 | -1.5847 | 2.6974 | 2.7959 | -2.2828 | 3.2055
1380 | 7.386 | 11.296 | 1.13 | 2.274 | 33.164 | 3.621 | 9.848 | 31.282 | 1.9996 | 2.4244 | 0.12222 | 0.82154 | 3.5015 | 1.2868 | 2.2873 | 3.443
1120 | 0.852 | 90.437 | 0.24 | 0.346 | 3.942 | 1.332 | 0.053 | 2.797 | -0.16017 | 4.5047 | -1.4271 | -1.0613 | 1.3717 | 0.28668 | -2.9375 | 1.0285
850 | 7.02 | 33.579 | 0.318 | 0.333 | 14.04 | 2.707 | 0.174 | 41.829 | 1.9488 | 3.5139 | -1.1457 | -1.0996 | 2.6419 | 0.99584 | -1.7487 | 3.7336
1000 | 7.194 | 49.917 | 0.786 | 1.317 | 9.74 | 3.985 | 0.498 | 26.563 | 1.9732 | 3.9104 | -0.2408 | 0.27536 | 2.2762 | 1.3825 | -0.69716 | 3.2795
950 | 9.043 | 34.899 | 0.475 | 0.997 | 11.478 | 3.896 | 0.255 | 38.957 | 2.202 | 3.5525 | -0.74444 | -0.0030045 | 2.4404 | 1.36 | -1.3665 | 3.6625
1220 | 0.962 | 47.907 | 2.195 | 3.698 | 28.658 | 3.698 | 0.552 | 12.328 | -0.038741 | 3.8693 | 0.78618 | 1.3078 | 3.3554 | 1.3078 | -0.59421 | 2.5119
1350 | 5.986 | 23.143 | 0.486 | 0.743 | 34 | 6.329 | 0.171 | 29.143 | 1.7894 | 3.1417 | -0.72155 | -0.29706 | 3.5264 | 1.8451 | -1.7661 | 3.3722
1060 | 6.09 | 50.357 | 1.757 | 2.143 | 13.819 | 4.321 | 0.199 | 21.314 | 1.8066 | 3.9191 | 0.56361 | 0.76221 | 2.626 | 1.4635 | -1.6145 | 3.0594
1150 | 5.257 | 60.36 | 2.085 | 4.02 | 9.163 | 3.287 | 0.367 | 15.462 | 1.6596 | 4.1003 | 0.73477 | 1.3913 | 2.2152 | 1.19 | -1.0024 | 2.7384
1090 | 3.578 | 69.44 | 0.636 | 0.795 | 10.768 | 3.192 | 1.785 | 9.807 | 1.2748 | 4.2405 | -0.45256 | -0.22941 | 2.3766 | 1.1606 | 0.57942 | 2.2831
1410 | 5.757 | 24.829 | 1.01 | 0.573 | 43.656 | 5.375 | 0.382 | 18.417 | 1.7504 | 3.212 | 0.0099503 | -0.55687 | 3.7763 | 1.6818 | -0.96233 | 2.9133
1410 | 2.543 | 29.249 | 3.237 | 4.624 | 45.78 | 5.78 | 0.925 | 7.861 | 0.93334 | 3.3758 | 1.1746 | 1.5313 | 3.8238 | 1.7544 | -0.077962 | 2.0619
1260 | 3.603 | 45.903 | 2.718 | 4.013 | 31.543 | 3.475 | 0.282 | 8.463 | 1.2818 | 3.8265 | 0.9999 | 1.3895 | 3.4514 | 1.2456 | -1.2658 | 2.1357
1180 | 21.389 | 9.592 | 3.528 | 3.087 | 21.169 | 13.451 | 0.221 | 27.563 | 3.0629 | 2.2609 | 1.2607 | 1.1272 | 3.0525 | 2.5991 | -1.5096 | 3.3165
1100 | 18.399 | 11.376 | 0.393 | 0.407 | 14.888 | 7.374 | 0.112 | 47.051 | 2.9123 | 2.4315 | -0.93395 | -0.89894 | 2.7006 | 1.998 | -2.1893 | 3.8512
1180 | 30.68 | 5.141 | 0.299 | 0.182 | 10.945 | 7.081 | 0.066 | 45.605 | 3.4236 | 1.6372 | -1.2073 | -1.7037 | 2.3929 | 1.9574 | -2.7181 | 3.82
780 | 2.417 | 17.377 | 0.326 | 0.76 | 35.569 | 4.942 | 0.869 | 37.741 | 0.88253 | 2.8551 | -1.1209 | -0.27444 | 3.5715 | 1.5978 | -0.14041 | 3.6307
630 | 1.064 | 6.285 | 0.387 | 0.548 | 21.273 | 4.448 | 0.564 | 65.431 | 0.062035 | 1.8382 | -0.94933 | -0.60148 | 3.0574 | 1.4925 | -0.5727 | 4.181
1180 | 0.908 | 31.906 | 4.209 | 5.534 | 41.355 | 9.02 | 4.062 | 3.007 | -0.096511 | 3.4628 | 1.4372 | 1.7109 | 3.7222 | 2.1994 | 1.4017 | 1.1009
1180 | 3.836 | 23.441 | 3.293 | 10.558 | 43.588 | 6.955 | 1.937 | 6.393 | 1.3444 | 3.1545 | 1.1918 | 2.3569 | 3.7748 | 1.9395 | 0.66114 | 1.8552
1180 | 2.385 | 38.591 | 4.545 | 7.369 | 30.378 | 5.266 | 2.88 | 8.585 | 0.8692 | 3.653 | 1.514 | 1.9973 | 3.4137 | 1.6613 | 1.0578 | 2.15
1220 | 26.426 | 3.477 | 6.328 | 1.46 | 16.806 | 4.242 | 12.517 | 28.744 | 3.2743 | 1.2462 | 1.845 | 0.37844 | 2.8217 | 1.445 | 2.5271 | 3.3584
1130 | 1.652 | 34.688 | 6.409 | 9.63 | 37.991 | 6.128 | 0.942 | 2.56 | 0.50199 | 3.5464 | 1.8577 | 2.2649 | 3.6373 | 1.8129 | -0.05975 | 0.94001
1120 | 2.481 | 32.825 | 15.244 | 5.986 | 24.925 | 4.551 | 5.619 | 8.368 | 0.90866 | 3.4912 | 2.7242 | 1.7894 | 3.2159 | 1.5153 | 1.7262 | 2.1244
1360 | 0.366 | 14.939 | 1.003 | 74.175 | 6.561 | 0.658 | 1.692 | 0.606 | -1.0051 | 2.704 | 0.0029955 | 4.3064 | 1.8811 | -0.41855 | 0.52591 | -0.50088
1170 | 1.088 | 61.589 | 4.026 | 6.638 | 16.975 | 4.026 | 1.088 | 4.57 | 0.084341 | 4.1205 | 1.3928 | 1.8928 | 2.8317 | 1.3928 | 0.084341 | 1.5195
1210 | 3.337 | 34.015 | 5.49 | 4.952 | 40.151 | 5.49 | 0.646 | 5.92 | 1.2051 | 3.5268 | 1.7029 | 1.5998 | 3.6926 | 1.7029 | -0.43696 | 1.7783
1160 | 0.73 | 34.998 | 13.794 | 21.09 | 23.028 | 3.5 | 1.528 | 1.334 | -0.31471 | 3.5553 | 2.6242 | 3.0488 | 3.1367 | 1.2528 | 0.42396 | 0.28818
1180 | 16.355 | 24.22 | 22.472 | 7.865 | 25.718 | 1.873 | 0.624 | 0.874 | 2.7945 | 3.1872 | 3.1123 | 2.0624 | 3.2472 | 0.62754 | -0.4716 | -0.13467
1210 | 0.393 | 34.702 | 6.113 | 17.298 | 35.445 | 4.224 | 0.764 | 1.061 | -0.93395 | 3.5468 | 1.8104 | 2.8506 | 3.568 | 1.4408 | -0.26919 | 0.059212
1200 | 5.64 | 23.536 | 1.41 | 2.711 | 40.13 | 14.1 | 3.362 | 9.111 | 1.7299 | 3.1585 | 0.34359 | 0.99732 | 3.6921 | 2.6462 | 1.2125 | 2.2095
815 | 23.61 | 29.058 | 0.341 | 0.227 | 3.405 | 4.54 | 0.681 | 38.138 | 3.1617 | 3.3693 | -1.0759 | -1.4828 | 1.2252 | 1.5129 | -0.38419 | 3.6412
1110 | 3.576 | 81.264 | 0.377 | 0.624 | 5.24 | 0.975 | 0.273 | 7.671 | 1.2742 | 4.3977 | -0.97551 | -0.4716 | 1.6563 | -0.025318 | -1.2983 | 2.0374
900 | 2.756 | 49.558 | 0.24 | 0.253 | 10.999 | 2.87 | 0.202 | 33.123 | 1.0138 | 3.9031 | -1.4271 | -1.3744 | 2.3978 | 1.0543 | -1.5995 | 3.5002
1030 | 2.521 | 66.636 | 0.604 | 0.904 | 8.096 | 2.031 | 0.525 | 18.683 | 0.92466 | 4.1992 | -0.50418 | -0.10093 | 2.0914 | 0.70853 | -0.64436 | 2.9276
1020 | 10.761 | 59.169 | 0.419 | 0.587 | 6.872 | 3.285 | 0.134 | 18.773 | 2.3759 | 4.0804 | -0.86988 | -0.53273 | 1.9275 | 1.1894 | -2.0099 | 2.9324
1225 | 5.556 | 27.195 | 2.478 | 5.895 | 38.817 | 5.945 | 0.25 | 13.863 | 1.7149 | 3.303 | 0.90745 | 1.7741 | 3.6589 | 1.7826 | -1.3863 | 2.6292
1200 | 1.149 | 60.243 | 3.88 | 5.118 | 23.612 | 2.68 | 0.255 | 3.063 | 0.13889 | 4.0984 | 1.3558 | 1.6328 | 3.1618 | 0.98582 | -1.3665 | 1.1194
1205 | 4.101 | 49.268 | 4.755 | 6.043 | 19.697 | 5.096 | 0.449 | 10.59 | 1.4112 | 3.8973 | 1.5592 | 1.7989 | 2.9805 | 1.6285 | -0.80073 | 2.3599
1190 | 3.111 | 49.081 | 3.532 | 10.003 | 20.995 | 3.222 | 2.858 | 7.198 | 1.1349 | 3.8935 | 1.2619 | 2.3029 | 3.0443 | 1.17 | 1.0501 | 1.9738
1080 | 22.021 | 2.841 | 1.718 | 0.254 | 35.676 | 5.195 | 1.643 | 30.651 | 3.092 | 1.0442 | 0.54116 | -1.3704 | 3.5745 | 1.6477 | 0.49652 | 3.4227
1050 | 12.957 | 17.061 | 3.579 | 1.554 | 29.214 | 9.763 | 0.707 | 25.163 | 2.5616 | 2.8368 | 1.2751 | 0.44083 | 3.3746 | 2.2786 | -0.34672 | 3.2254
1140 | 11.926 | 2.005 | 1.319 | 0.075 | 61.686 | 4.789 | 2.254 | 15.946 | 2.4787 | 0.69564 | 0.27687 | -2.5903 | 4.1221 | 1.5663 | 0.81271 | 2.7692
1100 | 14.522 | 8.366 | 2.975 | 2.438 | 52.727 | 6.249 | 1.591 | 11.134 | 2.6757 | 2.1242 | 1.0902 | 0.89118 | 3.9651 | 1.8324 | 0.46436 | 2.41
1120 | 9.228 | 12.21 | 3.606 | 3.367 | 56.635 | 5.653 | 0.187 | 9.114 | 2.2222 | 2.5023 | 1.2826 | 1.214 | 4.0366 | 1.7322 | -1.6766 | 2.2098
784 | 11.702 | 57.744 | 1.19 | 1.853 | 2.837 | 2.231 | 5.09 | 17.353 | 2.4598 | 4.056 | 0.17395 | 0.61681 | 1.0427 | 0.80245 | 1.6273 | 2.8538
1370 | 0.886 | 89.261 | 0.846 | 0.397 | 3.474 | 0.866 | 0.285 | 3.984 | -0.12104 | 4.4916 | -0.16724 | -0.92382 | 1.2453 | -0.14387 | -1.2553 | 1.3823
772 | 6.421 | 41.47 | 1.061 | 2.673 | 8.463 | 3.735 | 1.585 | 34.592 | 1.8596 | 3.725 | 0.059212 | 0.9832 | 2.1357 | 1.3177 | 0.46058 | 3.5436
1156 | 6.984 | 46.154 | 1.959 | 8.987 | 13.271 | 3.475 | 1.051 | 18.118 | 1.9436 | 3.832 | 0.67243 | 2.1958 | 2.5856 | 1.2456 | 0.049742 | 2.8969